## UT Readings
Tag | Location | Nominal (mm) | Measured (mm) | Loss (mm) | Date | Inspector
TK-4102 | Course-1 N | 12 | 11.2 | 0.8 | 12-Sep-2026 | R. Nair
TK-4102 | Course-1 S | 12 | 11.4 | 0.6 | 12-Sep-2026 | R. Nair
TK-4102 | Course-2 N | 12 | 11.8 | 0.2 | 12-Sep-2026 | R. Nair
TK-4102 | Annular ring | 8 | 7.6 | 0.4 | 12-Sep-2026 | R. Nair
P-4110A | Casing | 14 | 13.7 | 0.3 | 02-Aug-2025 | M. Iyer

## Corrosion Rate
Tag | Interval (months) | Loss (mm) | Rate (mm/yr) | Remaining life (yr)
TK-4102 | 24 | 0.8 | 0.4 | 2
P-4110A | 13 | 0.3 | 0.28 | 12.5